## data
[8 empty] | AVG Intensity |  |  |  | XPS Si 2p
Layer # | Kmax | x | d (cm) (e-9) | d (nm) | d(microm) | Dd (nm) | Dx | 2960 cm-1 | 3420-3460 cm-1 | Intensity Diff | Intensity Diff/d(nm) | x | eV | xtheor | eVtheor
1 | 1144 | 1.25 | 16.5 | 0.165 | 0.000165 |  |  | 0.000575708775 | 0.00134837 | 0.0007726616 | 0.004682798 | 0.93 | 101.9 | 0 | 99.8
2 | 1182 | 1.375 | 26 | 0.26 | 0.00026 | 0.095 | 0.125 | 0.000672341875 | 0.00168202 | 0.001009678 | 0.003883376 | 1.05 | 102.2 | 0.5 | 100.7
3 | 1192 | 1.4 | 37 | 0.37 | 0.00037 | 0.11 | 0.025 | 0.002364296875 | 0.003384966 | 0.001020669125 | 0.002758565 | 1.24 | 102.4 | 1 | 101.5
4 | 1217 | 1.6 | 46 | 0.46 | 0.00046 | 0.09 | 0.2 | -0.00061782895 | 0.0006137126 | 0.001231542 | 0.002677264 | 1.35 | 102.7 | 1.5 | 102.5
5 | 1220 | 1.675 | 45 | 0.45 | 0.00045 | -0.01 | 0.075 | 0.0004587238625 | 0.001593711 | 0.001134987 | 0.002522193 | 1.49 | 102.8 | 2 | 103.5
6 | 1228 | 1.775 | 47.5 | 0.475 | 0.000475 | 0.025 | 0.1 | -0.0006109386625 | 0.0005418001 | 0.001152739 | 0.002426818 | 1.78 | 103.1
7 | 1235 | 1.95 | 48 | 0.48 | 0.00048 | 0.005 | 0.175 | -0.001324084875 | 2.479376e-05 | 0.001348879 | 0.002810164 | 1.91 | 103.2
8 | 1234 | 2 | 49 | 0.49 | 0.00049 | 0.01 | 0.05 | 0.004581320375 | 0.00615723 | 0.00157591 | 0.003216142 | 2 | 103.8
9 | 1236 | 2 | 54 | 0.54 | 0.00054 | 0.05 | 0 | 0.0008855923625 | 0.002272757 | 0.001387165 | 0.002568823 | 2.08 | 103.7
10 | 1237 | 2 | 58 | 0.58 | 0.00058 | 0.04 | 0 | 0.001452327375 | 0.002951735 | 0.001499407 | 0.002585185
11 | 1239 | 2.05 | 65 | 0.65 | 0.00065 | 0.07 | 0.05 | -0.0007528067625 | 0.00087734 | 0.001630147 | 0.002507918
12 | 1239 | 2.05 | 69 | 0.69 | 0.00069 | 0.04 | 0 | -0.0003148904 | 0.001288464 | 0.001603354 | 0.002323702
13 | 1239 | 2 | 76 | 0.76 | 0.00076 | 0.07 | -0.05 | 0.0005667052875 | 0.002271781 | 0.001705075 | 0.00224352
14 | 1239 | 2.05 | 78 | 0.78 | 0.00078 | 0.02 | 0.05 | 0.0003033405125 | 0.002133467 | 0.001830126 | 0.002346316
15 | 1238 | 2 | 85 | 0.85 | 0.00085 | 0.07 | -0.05 | 0.0004689965625 | 0.002369078 | 0.001900082 | 0.00223539
16 | 1238 | 2 | 92 | 0.92 | 0.00092 | 0.07 | 0 | -0.00033343605 | 0.001838916 | 0.002172352 | 0.002361252
17 | 1238 | 2 | 98 | 0.98 | 0.00098 | 0.06 | 0 | -0.001776611375 | 0.0002855641 | 0.002062175 | 0.002104261
18 | 1237 | 2 | 105.5 | 1.055 | 0.001055 | 0.075 | 0 | -0.000160188995 | 0.002004128 | 0.002164317 | 0.002051486
265.84
388.78
Chart3, O:Si intersection = |  |  | 1.462459
Kmax (when x = 1) = |  |  | 1065.1
XPS data = |  |  | R. Alfonsetti, L. Lozzi, M. Passacantando, P. Picozzi, and S. Santucci. XPS studies on SiOx thin films. Appl. Surf. Sci. 1993, 70/71, 222-225.
| Molar mass (g/mol) | density (g/cm3) | form | Refs
SiO | 44.08 | 2.13 | crystal | https://en.wikipedia.org/wiki/Silicon_monoxide
Si2O3 | 104.1692 | 1.74 | crystal | https://legacy.materialsproject.org/materials/mp-1179195/
SiO2 (silica) | 60.0843 | 2.196 | amorphous | https://en.wikipedia.org/wiki/Silicon_dioxide
|  | 2.648 | alpha-quartz | https://en.wikipedia.org/wiki/Silicon_dioxide

## data (Allison)
| 1st | 2nd | 3rd | 4th | 5th | 6th | 7th | 8th | 9th | 10th | 11th | 12th | 13th | 14th | 15th | 16th | 17th | 18th
| 20230911-SAGA-AuSlide22-(1st)UVO3(125C,15min)-coadds=256,gain=8,res=4,vel=1p89 | 20230911-SAGA-AuSlide22-(2nd)UVO3(125C,15min)-coadds-256,gain=8,res=4,vel=1p89 | 20230911-SAGA-AuSlide22-(3rd)UVO3(125C,15min)-coadds=256,gain=8,res=4,vel=1p89 | 20230914-SAGA-AuSlide22-(4th)UVO3(125C,15min)-coadds=256,gain=8,res=4,vel=1p89 | 20230914-SAGA-AuSlide22-(5th)UVO3(125C,15min)-coadds=256,gain=8,res=4,vel=1p89 | 20230914-SAGA-AuSlide22-(6th)UVO3(125C,15min)-coadds=256,gain=8,res=4,vel=1p89 | 20230919-SAGA-AuSlide22-(7th)UVO3(125C,15min)-coadds=256,gain=8,res=4,vel=1p89 | 20230919-SAGA-AuSlide22-(8th)UVO3(125C,15min)-coadds=256,gain=8,res=4,vel=1p89 | 20230919-SAGA-AuSlide22-(9th)UVO3(125C,15min)-coadds=256,gain=8,res=4,vel=1p89 | 20230919-SAGA-AuSlide22-(10th)UVO3(125C,15min)-coadds=256,gain=8,res=4,vel=1p89 | 20230925-SAGA-AuSlide22-(11th)UVO3(125C,15min)-coadds=256,gain=8,res=4,vel=1p89 | 20230925-SAGA-AuSlide22-(12th)UVO3(125C,15min)-coadds=256,gain=8,res=4,vel=1p89 | 20230925-SAGA-AuSlide22-(13th)UVO3(125C,15min)-coadds=256,gain=8,res=4,vel=1p89 | 20230925-SAGA-AuSlide22-(14th)UVO3(125C,15min)-coadds=256,gain=8,res=4,vel=1p89 | 20230925-SAGA-AuSlide22-(15th)UVO3(125C,15min)-coadds=256,gain=8,res=4,vel=1p89 | 20230926-SAGA-AuSlide22-(16th)UVO3(125C,15min)-coadds=256,gain=8,res=4,vel=1p89 | 20230926-SAGA-AuSlide22-(17th)UVO3(125C,15min)-coadds=256,gain=8,res=4,vel=1p89 | 20230926-SAGA-AuSlide22-(18th)UVO3(125C,15min)-coadds=256,gain=8,res=4,vel=1p89
Wavenumber | Abs | Abs | Abs | Abs | Abs | Abs | Abs | Abs | Abs | Abs | Abs | Abs | Abs | Abs | Abs | Abs | Abs | Abs
2958.75 | 0.0006024632 | 0.0006902333 | 0.002402422 | -0.0006098344 | 0.0005196205 | -0.0006008014 | -0.001274947 | 0.004651392 | 0.000955742 | 0.001501278 | -0.000724633 | -0.0002668458 | 0.0005946991 | 0.0003221823 | 0.0005024701 | -0.0002977729 | -0.001741046 | -9.929136e-05
2959.232 | 0.0005933719 | 0.0006803769 | 0.002395392 | -0.0006217457 | 0.0005046263 | -0.00061043 | -0.001282644 | 0.004631566 | 0.0009403009 | 0.00149363 | -0.0007411721 | -0.0002862169 | 0.0005878974 | 0.0003170096 | 0.0004857847 | -0.0003106861 | -0.00175715 | -0.0001246324
2959.714 | 0.0005860394 | 0.0006740052 | 0.00238683 | -0.0006284622 | 0.0004867798 | -0.0006141688 | -0.001295495 | 0.004609464 | 0.0009223038 | 0.001482758 | -0.000752749 | -0.0003041633 | 0.0005808303 | 0.0003116049 | 0.0004730471 | -0.0003232348 | -0.001769756 | -0.0001481502
2960.196 | 0.00057947 | 0.0006703216 | 0.002375569 | -0.0006299181 | 0.0004667117 | -0.0006141688 | -0.001312211 | 0.004586927 | 0.000901319 | 0.00146793 | -0.000759629 | -0.0003191623 | 0.0005725358 | 0.0003056033 | 0.000464622 | -0.0003347567 | -0.001778699 | -0.0001674934
2960.678 | 0.0005729339 | 0.0006682973 | 0.002361477 | -0.0006264109 | 0.0004462465 | -0.000612713 | -0.001330644 | 0.004565798 | 0.0008777456 | 0.001449413 | -0.0007627712 | -0.0003300884 | 0.0005630802 | 0.0002992703 | 0.0004596798 | -0.0003444574 | -0.001784771 | -0.0001811723
2961.161 | 0.0005657676 | 0.0006669036 | 0.002345586 | -0.0006189334 | 0.0004277723 | -0.0006116211 | -0.001349075 | 0.004547717 | 0.0008526131 | 0.001428635 | -0.0007630688 | -0.0003363128 | 0.0005529945 | 0.0002935011 | 0.0004572584 | -0.0003509134 | -0.001789357 | -0.000187995
2961.643 | 0.0005574402 | 0.0006653439 | 0.002330029 | -0.0006090072 | 0.000413345 | -0.0006114226 | -0.001366119 | 0.004533587 | 0.0008281461 | 0.001407393 | -0.0007610843 | -0.0003384317 | 0.0005438712 | 0.0002894228 | 0.0004556332 | -0.000353595 | -0.001793746 | -0.000188558
2962.125 | 0.000548184 | 0.0006632532 | 0.00231707 | -0.0005983197 | 0.0004046888 | -0.0006121836 | -0.001381544 | 0.004524112 | 0.0008065684 | 0.001387582 | -0.0007573467 | -0.000337902 | 0.0005377338 | 0.0002881298 | 0.0004534772 | -0.0003520721 | -0.001798366 | -0.0001842193
AVG Intensity | 0.000575708775 | 0.000672341875 | 0.002364296875 | -0.00061782895 | 0.0004587238625 | -0.0006109386625 | -0.001324084875 | 0.004581320375 | 0.0008855923625 | 0.001452327375 | -0.0007528067625 | -0.0003148904 | 0.0005667052875 | 0.0003033405125 | 0.0004689965625 | -0.00033343605 | -0.001776611375 | -0.000160188995
| 1st | 2nd | 3rd | 4th | 5th | 6th | 7th | 8th | 9th | 10th | 11th | 12th | 13th | 14th | 15th | 16th | 17th | 18th
| 20230911-SAGA-AuSlide22-(1st)UVO3(125C,15min)-coadds=256,gain=8,res=4,vel=1p89 | 20230911-SAGA-AuSlide22-(2nd)UVO3(125C,15min)-coadds-256,gain=8,res=4,vel=1p89 | 20230911-SAGA-AuSlide22-(3rd)UVO3(125C,15min)-coadds=256,gain=8,res=4,vel=1p89 | 20230914-SAGA-AuSlide22-(4th)UVO3(125C,15min)-coadds=256,gain=8,res=4,vel=1p89 | 20230914-SAGA-AuSlide22-(5th)UVO3(125C,15min)-coadds=256,gain=8,res=4,vel=1p89 | 20230914-SAGA-AuSlide22-(6th)UVO3(125C,15min)-coadds=256,gain=8,res=4,vel=1p89 | 20230919-SAGA-AuSlide22-(7th)UVO3(125C,15min)-coadds=256,gain=8,res=4,vel=1p89 | 20230919-SAGA-AuSlide22-(8th)UVO3(125C,15min)-coadds=256,gain=8,res=4,vel=1p89 | 20230919-SAGA-AuSlide22-(9th)UVO3(125C,15min)-coadds=256,gain=8,res=4,vel=1p89 | 20230919-SAGA-AuSlide22-(10th)UVO3(125C,15min)-coadds=256,gain=8,res=4,vel=1p89 | 20230925-SAGA-AuSlide22-(11th)UVO3(125C,15min)-coadds=256,gain=8,res=4,vel=1p89 | 20230925-SAGA-AuSlide22-(12th)UVO3(125C,15min)-coadds=256,gain=8,res=4,vel=1p89 | 20230925-SAGA-AuSlide22-(13th)UVO3(125C,15min)-coadds=256,gain=8,res=4,vel=1p89 | 20230925-SAGA-AuSlide22-(14th)UVO3(125C,15min)-coadds=256,gain=8,res=4,vel=1p89 | 20230925-SAGA-AuSlide22-(15th)UVO3(125C,15min)-coadds=256,gain=8,res=4,vel=1p89 | 20230926-SAGA-AuSlide22-(16th)UVO3(125C,15min)-coadds=256,gain=8,res=4,vel=1p89 | 20230926-SAGA-AuSlide22-(17th)UVO3(125C,15min)-coadds=256,gain=8,res=4,vel=1p89 | 20230926-SAGA-AuSlide22-(18th)UVO3(125C,15min)-coadds=256,gain=8,res=4,vel=1p89
Wavenumber | Abs | Abs | Abs | Abs | Abs | Abs | Abs | Abs | Abs | Abs | Abs | Abs | Abs | Abs | Abs | Abs | Abs | Abs
3420.136 | 0.001336063 | 0.001735312 | 0.003357595 | 0.0006285767 | 0.001612609 | 0.0005557814 | -4.969821e-05 | 0.006102022 | 0.002286525 | 0.002905146 | 0.0009278822 | 0.00127777 | 0.002269072 | 0.002151512 | 0.002382266 | 0.00189399 | 0.0003709283 | 0.001976363
3420.618 | 0.001333769 | 0.001737641 | 0.003361735 | 0.0006330895 | 0.001620125 | 0.0005498097 | -3.565076e-05 | 0.006102627 | 0.002279297 | 0.002892738 | 0.0009242296 | 0.001285879 | 0.002268639 | 0.002147882 | 0.002381133 | 0.001894689 | 0.000366584 | 0.001978726
3421.1 | 0.001334102 | 0.001738872 | 0.003366544 | 0.0006336867 | 0.001624515 | 0.0005441034 | -1.70637e-05 | 0.006106592 | 0.002275067 | 0.002883832 | 0.0009131062 | 0.001294519 | 0.002270704 | 0.002144286 | 0.002378767 | 0.001890196 | 0.0003559391 | 0.00198282
3421.582 | 0.001337226 | 0.001737874 | 0.00337202 | 0.0006298707 | 0.001625712 | 0.000539293 | 4.572521e-06 | 0.006112103 | 0.002274601 | 0.002879896 | 0.0008972351 | 0.001302761 | 0.002275433 | 0.002140357 | 0.002377501 | 0.001881012 | 0.0003401215 | 0.001988113
3422.064 | 0.001343075 | 0.001733516 | 0.003377897 | 0.0006219735 | 0.001624316 | 0.0005353783 | 2.63755e-05 | 0.006116875 | 0.002277299 | 0.002881264 | 0.0008800697 | 0.001310006 | 0.002282162 | 0.002135296 | 0.002379134 | 0.001868765 | 0.000321685 | 0.001994005
3422.546 | 0.001351086 | 0.001725898 | 0.003383608 | 0.0006114551 | 0.001621289 | 0.0005320609 | 4.473326e-05 | 0.00611916 | 0.002282128 | 0.002887635 | 0.000865561 | 0.001316321 | 0.002290023 | 0.002128903 | 0.002383665 | 0.001854756 | 0.0003034813 | 0.001999996
3423.028 | 0.001360791 | 0.001715619 | 0.003388082 | 0.0006001074 | 0.001617797 | 0.0005289424 | 5.62321e-05 | 0.006118118 | 0.002287225 | 0.002897808 | 0.0008562983 | 0.001322104 | 0.002297217 | 0.002121244 | 0.002390028 | 0.001840914 | 0.000288826 | 0.002005588
3423.51 | 0.001371361 | 0.001704043 | 0.003390954 | 0.000589855 | 0.00161507 | 0.0005257246 | 5.831982e-05 | 0.006113851 | 0.002290822 | 0.002910116 | 0.0008533767 | 0.001327089 | 0.002302247 | 0.002113586 | 0.002395792 | 0.001828669 | 0.0002797082 | 0.002010315
3423.993 | 0.001381665 | 0.0016927 | 0.003391355 | 0.000582622 | 0.00161344 | 0.0005221749 | 5.069804e-05 | 0.006107667 | 0.002291721 | 0.002922959 | 0.0008560327 | 0.001330811 | 0.002303646 | 0.00210736 | 0.002398891 | 0.001819352 | 0.0002763595 | 0.002013578
3424.475 | 0.001390407 | 0.00168292 | 0.003389351 | 0.0005797023 | 0.001613074 | 0.0005188244 | 3.442763e-05 | 0.006100846 | 0.00228929 | 0.002934801 | 0.0008623738 | 0.001332373 | 0.002300715 | 0.00210433 | 0.002398158 | 0.00181333 | 0.0002778184 | 0.002015175
3424.957 | 0.001396656 | 0.001675137 | 0.003385711 | 0.0005820579 | 0.00161364 | 0.0005161041 | 1.275679e-05 | 0.006095167 | 0.002283394 | 0.002945076 | 0.0008699766 | 0.001330678 | 0.002293653 | 0.002105562 | 0.002393827 | 0.001810768 | 0.0002817638 | 0.002015308
3425.439 | 0.001399415 | 0.001669616 | 0.003381437 | 0.0005895232 | 0.001614272 | 0.0005143459 | -9.973231e-06 | 0.006091505 | 0.002274934 | 0.002953483 | 0.0008764176 | 0.001325394 | 0.002283228 | 0.002111023 | 0.00238703 | 0.001810901 | 0.000285411 | 0.00201421
3425.921 | 0.001398451 | 0.001665691 | 0.003377797 | 0.0006013019 | 0.001614039 | 0.0005138815 | -2.948829e-05 | 0.006090597 | 0.002265141 | 0.002960755 | 0.0008804681 | 0.001316587 | 0.002270903 | 0.002119347 | 0.0023795 | 0.001812564 | 0.000286273 | 0.002012479
3426.403 | 0.001393698 | 0.001662498 | 0.003376194 | 0.0006155363 | 0.001612442 | 0.0005145781 | -4.244263e-05 | 0.006092882 | 0.002255316 | 0.002967861 | 0.0008817629 | 0.001305387 | 0.00225818 | 0.002128436 | 0.00237307 | 0.001814295 | 0.0002830237 | 0.002010382
3426.885 | 0.001385787 | 0.001659271 | 0.003377496 | 0.0006301362 | 0.001609316 | 0.0005161373 | -4.698153e-05 | 0.006098797 | 0.002246456 | 0.002975401 | 0.0008806673 | 0.001293689 | 0.002246823 | 0.002135595 | 0.002368306 | 0.001815027 | 0.0002752654 | 0.002007819
3427.367 | 0.001375549 | 0.00165538 | 0.003382071 | 0.000642812 | 0.001605625 | 0.0005179287 | -4.340342e-05 | 0.00610844 | 0.002239396 | 0.002983608 | 0.0008783432 | 0.001283553 | 0.002238363 | 0.002139091 | 0.002365141 | 0.001813729 | 0.0002638934 | 0.00200419
3427.85 | 0.001364115 | 0.001650457 | 0.003389284 | 0.0006517383 | 0.001602299 | 0.0005195542 | -3.369601e-05 | 0.006121647 | 0.0022339 | 0.002991748 | 0.0008760856 | 0.001276906 | 0.002233867 | 0.002138059 | 0.002362709 | 0.001810468 | 0.0002503998 | 0.001998465
3428.332 | 0.001352448 | 0.001645069 | 0.003398568 | 0.0006557204 | 0.001600769 | 0.0005210138 | -2.084081e-05 | 0.006137508 | 0.002229537 | 0.002998588 | 0.0008748239 | 0.001274746 | 0.002233933 | 0.002133331 | 0.002360177 | 0.00180581 | 0.000236973 | 0.001989877
3428.814 | 0.001341513 | 0.001639714 | 0.00340852 | 0.0006549571 | 0.0016018 | 0.0005222081 | -8.117764e-06 | 0.006154715 | 0.002225641 | 0.003002191 | 0.000875322 | 0.001277172 | 0.002238496 | 0.002126738 | 0.002357446 | 0.001801252 | 0.0002257014 | 0.001978027
3429.296 | 0.00133224 | 0.001635457 | 0.003418238 | 0.0006502119 | 0.001605226 | 0.0005237673 | 2.153718e-06 | 0.006170712 | 0.002222011 | 0.003001157 | 0.0008780776 | 0.00128332 | 0.002246656 | 0.002120412 | 0.002354581 | 0.001798091 | 0.0002180767 | 0.001963781
3429.778 | 0.001325361 | 0.001633528 | 0.00342652 | 0.0006429115 | 0.001609848 | 0.0005260895 | 8.747475e-06 | 0.006183618 | 0.002218314 | 0.002994517 | 0.000883257 | 0.001291595 | 0.002256781 | 0.00211635 | 0.002352349 | 0.001797725 | 0.0002153584 | 0.001949236
3430.26 | 0.001321472 | 0.001634326 | 0.003432765 | 0.0006347154 | 0.001613939 | 0.0005296723 | 1.179588e-05 | 0.006191751 | 0.00221545 | 0.002982707 | 0.0008907606 | 0.001300069 | 0.00226684 | 0.002115351 | 0.002351482 | 0.001800919 | 0.0002177784 | 0.001937122
3430.742 | 0.001321406 | 0.001638151 | 0.003436339 | 0.0006270503 | 0.001615269 | 0.0005348476 | 1.275679e-05 | 0.00619481 | 0.002213784 | 0.00296716 | 0.0008998581 | 0.001307015 | 0.0022751 | 0.002117049 | 0.002352249 | 0.00180764 | 0.0002246738 | 0.001930033
3431.224 | 0.00132566 | 0.001643905 | 0.003436639 | 0.0006207126 | 0.001612409 | 0.0005414825 | 1.318755e-05 | 0.006193869 | 0.002213918 | 0.002950313 | 0.0009096862 | 0.001311169 | 0.00228013 | 0.002120412 | 0.002354281 | 0.001817056 | 0.0002344866 | 0.001929434
3431.707 | 0.001334135 | 0.001649859 | 0.003433567 | 0.000615835 | 0.001604993 | 0.0005492125 | 1.444668e-05 | 0.006190608 | 0.002215716 | 0.002935201 | 0.0009188173 | 0.001311901 | 0.002281995 | 0.002123642 | 0.00235678 | 0.001828336 | 0.0002451285 | 0.001935324
3432.189 | 0.001346432 | 0.001653717 | 0.003427188 | 0.0006117868 | 0.001594052 | 0.0005575398 | 1.736258e-05 | 0.006187181 | 0.002219113 | 0.00292406 | 0.000925757 | 0.001309474 | 0.002281762 | 0.002125806 | 0.002358745 | 0.001839649 | 0.0002542788 | 0.001945808
3432.671 | 0.001361522 | 0.001653717 | 0.003418037 | 0.0006078384 | 0.00158178 | 0.0005655686 | 2.163707e-05 | 0.006184996 | 0.002223276 | 0.002918556 | 0.0009291107 | 0.001304689 | 0.002281562 | 0.002126106 | 0.002359744 | 0.001849632 | 0.0002599149 | 0.001958023
3433.153 | 0.001378009 | 0.001648229 | 0.003407083 | 0.0006029277 | 0.001570607 | 0.0005727349 | 2.647491e-05 | 0.006184525 | 0.002227639 | 0.00291909 | 0.0009281146 | 0.001298939 | 0.002283094 | 0.002124607 | 0.002359711 | 0.001856986 | 0.0002605117 | 0.00196904
3433.635 | 0.001393931 | 0.001637819 | 0.003395496 | 0.0005961922 | 0.001562892 | 0.0005784747 | 3.065007e-05 | 0.006185298 | 0.002231802 | 0.00292466 | 0.000922835 | 0.001293755 | 0.002287424 | 0.002121944 | 0.002359178 | 0.001859981 | 0.000255837 | 0.001976796
3434.117 | 0.001407559 | 0.00162385 | 0.00338471 | 0.0005873997 | 0.001559766 | 0.0005824229 | 3.303589e-05 | 0.006186004 | 0.002235699 | 0.002933867 | 0.0009140359 | 0.001290166 | 0.002294486 | 0.002118747 | 0.002358978 | 0.001857452 | 0.0002470182 | 0.001981156
3434.599 | 0.001417632 | 0.00160905 | 0.003376061 | 0.0005771807 | 0.00156103 | 0.0005843472 | 3.333412e-05 | 0.00618587 | 0.002239429 | 0.002944742 | 0.0009033112 | 0.001289069 | 0.00230278 | 0.002115251 | 0.002359811 | 0.0018485 | 0.0002355143 | 0.00198322
3435.081 | 0.001423349 | 0.001596712 | 0.003369983 | 0.0005670284 | 0.001565452 | 0.0005839823 | 3.134593e-05 | 0.00618429 | 0.002243392 | 0.002955751 | 0.0008922548 | 0.001290631 | 0.002309942 | 0.002111788 | 0.002362143 | 0.001832695 | 0.0002237455 | 0.001984884
3435.563 | 0.001424912 | 0.001589396 | 0.003366377 | 0.000558535 | 0.001571205 | 0.0005809962 | 2.760153e-05 | 0.006181635 | 0.002247689 | 0.002965559 | 0.0008822278 | 0.001294586 | 0.002313606 | 0.002108126 | 0.002366107 | 0.001810834 | 0.0002138998 | 0.00198788
3436.046 | 0.001423283 | 0.001588631 | 0.003364674 | 0.0005540562 | 0.001576493 | 0.0005754555 | 2.239919e-05 | 0.006178341 | 0.002252551 | 0.002973499 | 0.0008737283 | 0.001300335 | 0.002312574 | 0.002104264 | 0.002371505 | 0.001784716 | 0.0002080985 | 0.001993006
3436.528 | 0.001419693 | 0.001594218 | 0.003363806 | 0.0005552837 | 0.001580051 | 0.0005668956 | 1.630225e-05 | 0.006175182 | 0.00225848 | 0.002979204 | 0.0008666234 | 0.001307048 | 0.002307344 | 0.002100268 | 0.002377835 | 0.001757535 | 0.0002073029 | 0.001999996
3437.01 | 0.001415537 | 0.00160476 | 0.003362871 | 0.0005625495 | 0.001581448 | 0.0005555823 | 9.90719e-06 | 0.00617246 | 0.002265641 | 0.002982407 | 0.0008600498 | 0.001314161 | 0.002299616 | 0.002096473 | 0.002384831 | 0.00173305 | 0.0002115461 | 0.002007353
3437.492 | 0.001411848 | 0.001617631 | 0.003361268 | 0.0005750242 | 0.001581049 | 0.0005420797 | 3.677894e-06 | 0.006170107 | 0.002274501 | 0.002982907 | 0.0008531775 | 0.001320675 | 0.002291988 | 0.002093176 | 0.002391594 | 0.001715186 | 0.000220331 | 0.002013944
3437.974 | 0.001408723 | 0.001630435 | 0.003359331 | 0.0005906512 | 0.001579818 | 0.0005278809 | -1.524163e-06 | 0.006168023 | 0.002285526 | 0.002980672 | 0.0008457742 | 0.001325693 | 0.002287058 | 0.002091012 | 0.002397491 | 0.00170707 | 0.0002320997 | 0.002018804
3438.456 | 0.001405798 | 0.001641277 | 0.003357929 | 0.0006065111 | 0.001578821 | 0.0005148104 | -4.572473e-06 | 0.006166343 | 0.002297884 | 0.002976335 | 0.0008381386 | 0.001328352 | 0.002286325 | 0.002090213 | 0.002401823 | 0.001710263 | 0.0002453606 | 0.002021966
3438.938 | 0.001402208 | 0.00164936 | 0.003358096 | 0.0006199494 | 0.001578987 | 0.0005049912 | -4.373671e-06 | 0.006165469 | 0.002310775 | 0.00297063 | 0.0008312998 | 0.001327754 | 0.002289323 | 0.002090779 | 0.002403555 | 0.001724301 | 0.0002586551 | 0.002023797
3439.42 | 0.001396889 | 0.00165518 | 0.003360834 | 0.0006290744 | 0.00158045 | 0.0005004797 | -5.301443e-07 | 0.006165973 | 0.002321868 | 0.002965125 | 0.000826785 | 0.001323333 | 0.002294386 | 0.002092444 | 0.002401756 | 0.001747189 | 0.0002708227 | 0.002025162
3439.903 | 0.001389111 | 0.001659837 | 0.003366277 | 0.0006334212 | 0.00158341 | 0.0005026028 | 7.024473e-06 | 0.006168124 | 0.00232883 | 0.002961322 | 0.0008259882 | 0.001315457 | 0.002298783 | 0.002095274 | 0.002396459 | 0.001774901 | 0.0002817307 | 0.00202626
3440.385 | 0.00137874 | 0.001664527 | 0.003373957 | 0.0006338858 | 0.001587334 | 0.0005111613 | 1.696496e-05 | 0.006171518 | 0.002329496 | 0.002960488 | 0.0008292748 | 0.001305121 | 0.002299749 | 0.002099136 | 0.002388063 | 0.001803215 | 0.0002911138 | 0.002026726
3440.867 | 0.001366242 | 0.001669948 | 0.003382405 | 0.0006321272 | 0.001591325 | 0.0005247625 | 2.760153e-05 | 0.00617498 | 0.0023232 | 0.002963224 | 0.0008364122 | 0.00129432 | 0.002295818 | 0.002104463 | 0.002377768 | 0.001828003 | 0.0002999335 | 0.002025928
3441.349 | 0.001352681 | 0.001676068 | 0.003389986 | 0.0006296717 | 0.00159455 | 0.0005410513 | 3.681348e-05 | 0.006176493 | 0.002310741 | 0.002968895 | 0.0008463053 | 0.001284749 | 0.002286792 | 0.002111688 | 0.002367407 | 0.001846471 | 0.0003090517 | 0.002022898
3441.831 | 0.001339353 | 0.001682355 | 0.003395262 | 0.0006278798 | 0.001596047 | 0.0005569425 | 4.297698e-05 | 0.006174745 | 0.002294919 | 0.002976235 | 0.0008578254 | 0.001278501 | 0.002274634 | 0.002121444 | 0.002358812 | 0.001857418 | 0.0003191981 | 0.002017872
3442.313 | 0.001327089 | 0.001688276 | 0.003397933 | 0.0006267516 | 0.001595049 | 0.0005694835 | 4.532973e-05 | 0.006169199 | 0.002279464 | 0.002983541 | 0.0008696778 | 0.001275743 | 0.00226201 | 0.002133864 | 0.002353581 | 0.00186201 | 0.0003310358 | 0.002011447
3442.795 | 0.001316188 | 0.001693797 | 0.003398601 | 0.0006256898 | 0.00159179 | 0.0005770148 | 4.387169e-05 | 0.006160697 | 0.002268072 | 0.002989213 | 0.0008817629 | 0.001275677 | 0.002252118 | 0.002148681 | 0.002352582 | 0.001862609 | 0.0003444655 | 0.002005256
3443.277 | 0.001306517 | 0.001699785 | 0.003398802 | 0.0006237653 | 0.001586702 | 0.0005790055 | 3.936502e-05 | 0.006151791 | 0.002263243 | 0.002991782 | 0.0008947781 | 0.001276408 | 0.002247222 | 0.002165131 | 0.002355614 | 0.001862942 | 0.0003587579 | 0.002000762
3443.76 | 0.001297178 | 0.001707602 | 0.003400304 | 0.0006205135 | 0.001581049 | 0.000576484 | 3.287021e-05 | 0.006145204 | 0.002265774 | 0.002991114 | 0.0009097194 | 0.001275145 | 0.002248122 | 0.002182081 | 0.002361643 | 0.001866203 | 0.0003730175 | 0.001998731
3444.241 | 0.001287474 | 0.001718912 | 0.003404212 | 0.0006159677 | 0.001576193 | 0.0005714741 | 2.478497e-05 | 0.00614302 | 0.002274334 | 0.002987745 | 0.0009274172 | 0.001269629 | 0.00225385 | 0.002198132 | 0.002369173 | 0.001874489 | 0.0003856858 | 0.001999197
3444.724 | 0.001277106 | 0.001734148 | 0.003410557 | 0.0006107914 | 0.001573367 | 0.000566033 | 1.550701e-05 | 0.006145708 | 0.002286292 | 0.00298254 | 0.0009474403 | 0.001259028 | 0.002262077 | 0.002211853 | 0.002376335 | 0.001888333 | 0.0003956681 | 0.002000895
3445.206 | 0.001266704 | 0.001752146 | 0.003417536 | 0.0006061462 | 0.001573201 | 0.0005621513 | 5.434017e-06 | 0.006151993 | 0.002298683 | 0.002976368 | 0.0009679623 | 0.001244008 | 0.002269938 | 0.002222144 | 0.002381366 | 0.001905904 | 0.0004018698 | 0.002002526
3445.688 | 0.001257367 | 0.001769978 | 0.003422613 | 0.0006027286 | 0.001575229 | 0.0005608574 | -4.638741e-06 | 0.006159117 | 0.002309276 | 0.002970196 | 0.0009853304 | 0.001226929 | 0.002274667 | 0.002228305 | 0.002383132 | 0.001924075 | 0.0004037602 | 0.002003325
3446.17 | 0.001251219 | 0.001783319 | 0.003423013 | 0.0006005719 | 0.001578255 | 0.0005623504 | -1.348534e-05 | 0.006163755 | 0.002317004 | 0.002964358 | 0.0009953929 | 0.001211013 | 0.002274634 | 0.002229471 | 0.0023812 | 0.001938586 | 0.0004013724 | 0.002003658
3446.652 | 0.001249989 | 0.001787943 | 0.003416768 | 0.000599477 | 0.001580716 | 0.0005656349 | -1.865406e-05 | 0.006163957 | 0.002321901 | 0.002959187 | 0.0009946291 | 0.001199317 | 0.002269471 | 0.002225574 | 0.002375936 | 0.001945975 | 0.0003952038 | 0.002004956
3447.134 | 0.001254575 | 0.001781289 | 0.003403978 | 0.0005987471 | 0.001580749 | 0.0005692844 | -1.819021e-05 | 0.006159353 | 0.002324832 | 0.002954984 | 0.000981611 | 0.001194068 | 0.002260212 | 0.002216849 | 0.002368306 | 0.001944111 | 0.0003858184 | 0.002008851
3447.616 | 0.001264013 | 0.001763989 | 0.003386613 | 0.0005977516 | 0.001577557 | 0.00057164 | -1.080156e-05 | 0.006151892 | 0.002326731 | 0.002951414 | 0.0009576679 | 0.001195928 | 0.002249354 | 0.002204027 | 0.002360044 | 0.001933161 | 0.0003742445 | 0.002016174
3448.098 | 0.001276275 | 0.00173957 | 0.003368113 | 0.0005965572 | 0.001570973 | 0.0005713414 | 3.015208e-06 | 0.006144364 | 0.002328063 | 0.002948512 | 0.0009273177 | 0.001204102 | 0.002239296 | 0.002188541 | 0.002352748 | 0.001915921 | 0.0003613776 | 0.00202656
3448.581 | 0.001288471 | 0.001713457 | 0.003352019 | 0.0005953295 | 0.001561961 | 0.0005676919 | 2.070927e-05 | 0.006139491 | 0.002328596 | 0.002945977 | 0.0008958406 | 0.001216894 | 0.002231935 | 0.002172058 | 0.002348018 | 0.001896087 | 0.0003479142 | 0.002037945
3449.063 | 0.00129771 | 0.001691369 | 0.0033409 | 0.0005945664 | 0.001551819 | 0.0005604925 | 3.873542e-05 | 0.006138886 | 0.002327331 | 0.002943341 | 0.0008684826 | 0.001232378 | 0.002228471 | 0.002156273 | 0.002346485 | 0.001877351 | 0.0003341196 | 0.002047499
3449.545 | 0.001302894 | 0.001677366 | 0.003335424 | 0.0005946328 | 0.001542142 | 0.0005503405 | 5.30177e-05 | 0.006142717 | 0.0023237 | 0.002939705 | 0.0008488616 | 0.001249026 | 0.002229104 | 0.002142854 | 0.002348318 | 0.001862576 | 0.0003205576 | 0.002052659
3450.027 | 0.001304057 | 0.001672875 | 0.003334422 | 0.0005947987 | 0.001534262 | 0.0005386295 | 6.073894e-05 | 0.006149774 | 0.002317204 | 0.002934834 | 0.0008383045 | 0.001265641 | 0.002232934 | 0.002133298 | 0.002352782 | 0.001853359 | 0.0003074933 | 0.002052227
3450.509 | 0.001303094 | 0.001676867 | 0.003336125 | 0.0005944669 | 0.001529374 | 0.000527151 | 6.087149e-05 | 0.006158781 | 0.002308177 | 0.002928763 | 0.0008361799 | 0.001280994 | 0.002239129 | 0.002128303 | 0.002358712 | 0.001849765 | 0.0002958883 | 0.002046334
3450.991 | 0.001302562 | 0.00168628 | 0.003338562 | 0.0005928079 | 0.00152831 | 0.0005178955 | 5.457519e-05 | 0.006168494 | 0.002297551 | 0.002922192 | 0.0008402632 | 0.00129442 | 0.00224669 | 0.002127904 | 0.002364875 | 0.001850663 | 0.000286273 | 0.002037213
3451.473 | 0.001305287 | 0.001697456 | 0.003340766 | 0.0005894236 | 0.001531834 | 0.000512621 | 4.503149e-05 | 0.006178173 | 0.002287158 | 0.002916254 | 0.0008479321 | 0.001304689 | 0.002254683 | 0.0021311 | 0.002369972 | 0.001854457 | 0.0002795424 | 0.002027326
3451.955 | 0.001313064 | 0.001707236 | 0.00334277 | 0.0005852763 | 0.001540446 | 0.0005120902 | 3.555428e-05 | 0.006187617 | 0.002278431 | 0.002912585 | 0.0008564643 | 0.001311003 | 0.002262743 | 0.002136494 | 0.002373304 | 0.001859015 | 0.0002762601 | 0.00201897
3452.438 | 0.001325992 | 0.001713989 | 0.003345842 | 0.0005819252 | 0.001554013 | 0.0005164359 | 2.905953e-05 | 0.00619649 | 0.002273069 | 0.002912085 | 0.0008642662 | 0.001313263 | 0.002270404 | 0.002142155 | 0.002374436 | 0.00186211 | 0.0002760611 | 0.002013411
3452.92 | 0.001342776 | 0.001717116 | 0.003351117 | 0.000581328 | 0.00157197 | 0.0005245966 | 2.697195e-05 | 0.006204153 | 0.002271803 | 0.002915253 | 0.0008700098 | 0.001311601 | 0.002277499 | 0.00214665 | 0.002373737 | 0.001862277 | 0.000278382 | 0.002010448
3453.402 | 0.001360592 | 0.001717848 | 0.003359398 | 0.0005852099 | 0.001592588 | 0.0005346485 | 2.915893e-05 | 0.006209162 | 0.002274867 | 0.002921658 | 0.0008732303 | 0.001306949 | 0.002283461 | 0.002148981 | 0.002371838 | 0.00185855 | 0.0002819628 | 0.002009117
3453.884 | 0.001376613 | 0.001717116 | 0.003370418 | 0.0005941683 | 0.001613207 | 0.0005443688 | 3.426195e-05 | 0.006210103 | 0.002281496 | 0.002929931 | 0.0008735955 | 0.001300834 | 0.002288091 | 0.002149114 | 0.002369606 | 0.001850896 | 0.0002855436 | 0.002008385
3454.366 | 0.001388313 | 0.001715685 | 0.003382372 | 0.0006074734 | 0.001631067 | 0.0005518666 | 4.088933e-05 | 0.006205935 | 0.002290023 | 0.002938638 | 0.0008707403 | 0.001294586 | 0.002290922 | 0.002147882 | 0.002367907 | 0.001840448 | 0.0002877651 | 0.002007419
3454.848 | 0.001394462 | 0.001713689 | 0.003392991 | 0.0006231017 | 0.001643373 | 0.0005558477 | 4.771564e-05 | 0.006196826 | 0.002298417 | 0.002946377 | 0.0008647642 | 0.001289634 | 0.002291388 | 0.002146184 | 0.002367374 | 0.001828802 | 0.0002877651 | 0.002006654
3455.33 | 0.001395028 | 0.001710729 | 0.003400304 | 0.0006383655 | 0.001648694 | 0.0005559141 | 5.467461e-05 | 0.006184156 | 0.002304246 | 0.002952315 | 0.0008558666 | 0.001286444 | 0.00228939 | 0.002144619 | 0.002368306 | 0.001818254 | 0.0002851126 | 0.00200692
3455.812 | 0.001391039 | 0.001706205 | 0.003403043 | 0.0006509419 | 0.001647231 | 0.0005526628 | 6.186566e-05 | 0.006170611 | 0.002305578 | 0.002956418 | 0.0008448446 | 0.001285181 | 0.002284993 | 0.002143187 | 0.002369972 | 0.001811167 | 0.0002798408 | 0.002008884
3456.294 | 0.001383759 | 0.001700184 | 0.00340154 | 0.0006593375 | 0.001640845 | 0.0005471887 | 6.968647e-05 | 0.006158916 | 0.002301115 | 0.002959054 | 0.0008325613 | 0.001285812 | 0.002278631 | 0.002141289 | 0.002371438 | 0.001809337 | 0.0002724804 | 0.002012779
3456.777 | 0.001374253 | 0.001692933 | 0.003397099 | 0.000663386 | 0.001632298 | 0.0005409186 | 7.79714e-05 | 0.006150884 | 0.002290689 | 0.002960388 | 0.0008208427 | 0.00128774 | 0.002270704 | 0.002137593 | 0.002371371 | 0.00181293 | 0.0002635618 | 0.002017805
3457.259 | 0.00136335 | 0.001685548 | 0.003391856 | 0.0006639833 | 0.001624748 | 0.0005351461 | 8.57925e-05 | 0.006147422 | 0.002275567 | 0.002960989 | 0.0008111162 | 0.001290399 | 0.002262277 | 0.002131366 | 0.002368739 | 0.001821315 | 0.0002538809 | 0.002022599
3457.741 | 0.001351451 | 0.001679062 | 0.003387815 | 0.0006621914 | 0.001619892 | 0.0005303358 | 9.182413e-05 | 0.006147993 | 0.002257847 | 0.002961122 | 0.000804643 | 0.001293257 | 0.002254583 | 0.002122576 | 0.002363009 | 0.001832894 | 0.000244366 | 0.002025928
3458.223 | 0.001339419 | 0.001674505 | 0.003386246 | 0.0006593707 | 0.001618495 | 0.000526753 | 9.497254e-05 | 0.00615122 | 0.002240395 | 0.002960421 | 0.000802087 | 0.001295284 | 0.002248721 | 0.002112021 | 0.002354847 | 0.001845339 | 0.0002357795 | 0.002026926
3458.705 | 0.001328352 | 0.001672243 | 0.003387915 | 0.0006559527 | 0.00161926 | 0.0005244308 | 9.483998e-05 | 0.006155757 | 0.002225607 | 0.002959354 | 0.0008037799 | 0.001295849 | 0.002245957 | 0.0021015 | 0.002345952 | 0.001856886 | 0.0002294476 | 0.002025928
3459.187 | 0.001319711 | 0.001672243 | 0.00339259 | 0.0006525015 | 0.001620557 | 0.0005226394 | 9.189041e-05 | 0.006160562 | 0.002215483 | 0.002958286 | 0.0008096888 | 0.001293821 | 0.002247056 | 0.002093143 | 0.00233879 | 0.001866103 | 0.000226033 | 0.00202413
3459.669 | 0.001315523 | 0.00167384 | 0.003399403 | 0.0006488513 | 0.001619959 | 0.0005208148 | 8.77478e-05 | 0.006165805 | 0.002210687 | 0.002957819 | 0.0008194153 | 0.001288837 | 0.002252285 | 0.002088349 | 0.002335859 | 0.001872526 | 0.0002263313 | 0.002022832
3460.151 | 0.001316886 | 0.001676601 | 0.003406783 | 0.0006449025 | 0.001616334 | 0.0005187912 | 8.416861e-05 | 0.006171821 | 0.002210887 | 0.002958687 | 0.0008324285 | 0.001280927 | 0.002260878 | 0.00208745 | 0.002338857 | 0.001876486 | 0.0002301769 | 0.002022865
3460.634 | 0.001324231 | 0.001679295 | 0.003413429 | 0.0006406883 | 0.001609516 | 0.0005163032 | 8.237903e-05 | 0.006178711 | 0.002215416 | 0.002960855 | 0.0008474673 | 0.001271357 | 0.002271603 | 0.002089514 | 0.002347918 | 0.001878649 | 0.0002365089 | 0.002024496
AVG Intensity | 0.00134837 | 0.00168202 | 0.003384966 | 0.0006137126 | 0.001593711 | 0.0005418001 | 2.479376e-05 | 0.00615723 | 0.002272757 | 0.002951735 | 0.00087734 | 0.001288464 | 0.002271781 | 0.002133467 | 0.002369078 | 0.001838916 | 0.0002855641 | 0.002004128